## 1
Stress | Strain Rate (s^-1) | 300 | 350 | 400 | 450 | 500
0.1 | 0.001 | 76.1 | 67 | 41.4 | 30.4 | 20.1
0.1 | 0.01 | 89.8 | 67 | 54.1 | 39.5 | 28
0.1 | 0.1 | 140.9 | 86.2 | 64.1 | 52.9 | 38.4
0.1 | 1 | 142 | 107.5 | 83.3 | 68.3 | 51.4
0.1 | 10 | 220.4 | 141.3 | 107.7 | 93.5 | 75.4
0.1 | 100 | 198.4 | 175.6 | 133.1 | 107.9 | 86.8
0.2 | 0.001 | 74.4 | 63.4 | 40.5 | 29.2 | 18.8
0.2 | 0.01 | 88.1 | 66.4 | 53.4 | 38.3 | 27.1
0.2 | 0.1 | 137.4 | 84.6 | 63.2 | 52.1 | 37.9
0.2 | 1 | 138.2 | 104.3 | 81.3 | 67 | 51.1
0.2 | 10 | 218.7 | 139 | 105.6 | 94.6 | 75.5
0.2 | 100 | 201.7 | 176.9 | 134.7 | 110.6 | 88.2
0.3 | 0.001 | 73.7 | 60.5 | 39.6 | 27.7 | 17.3
0.3 | 0.01 | 87.6 | 65.4 | 53.2 | 37.6 | 26.3
0.3 | 0.1 | 134.2 | 84 | 63.5 | 52.5 | 37.7
0.3 | 1 | 136.2 | 101.8 | 80.6 | 66.2 | 50.5
0.3 | 10 | 214.4 | 135.4 | 103.7 | 93.2 | 74.6
0.3 | 100 | 200.6 | 176.1 | 134.7 | 111.6 | 87.8
0.4 | 0.001 | 71.9 | 58.5 | 38.5 | 26.4 | 16.6
0.4 | 0.01 | 87.9 | 64.4 | 53.1 | 37.1 | 25.8
0.4 | 0.1 | 132.5 | 84 | 63 | 51.4 | 37.6
0.4 | 1 | 133.6 | 99.8 | 79.9 | 65 | 49.5
0.4 | 10 | 207.8 | 132.7 | 102 | 92.6 | 74.2
0.4 | 100 | 198.3 | 169.8 | 131.2 | 107.3 | 83.9
0.5 | 0.001 | 71.1 | 56 | 38.7 | 25.5 | 16.3
0.5 | 0.01 | 88.8 | 64 | 53.3 | 36.8 | 25.7
0.5 | 0.1 | 133.1 | 84.4 | 62.6 | 51.5 | 37.5
0.5 | 1 | 130.9 | 98.1 | 79.3 | 63.3 | 47.8
0.5 | 10 | 206.9 | 130.4 | 100.7 | 92.5 | 72.5
0.5 | 100 | 193.1 | 169.8 | 128.8 | 107.3 | 79.6