## Sheet1
Strain | Strain Rate | 300 | 340 | 380 | 420 | 460 | 500
0.1 | 0.001 | 75 | 52.2 | 38.3 | 28.3 | 21.6 | 17.2
0.1 | 0.01 | 99.4 | 70.4 | 50.6 | 37 | 28.4 | 22.2
0.1 | 0.1 | 121.7 | 94.8 | 72.4 | 53 | 42.6 | 35.1
0.1 | 1 | 154.3 | 119.8 | 94.8 | 73.3 | 57.8 | 48.3
0.1 | 10 | 175 | 149.3 | 122.5 | 95.2 | 75.7 | 56.6
0.3 | 0.001 | 76.1 | 51.1 | 35 | 24.4 | 19.4 | 15
0.3 | 0.01 | 98.8 | 67.3 | 48.8 | 35.8 | 27.2 | 21.6
0.3 | 0.1 | 121 | 89.6 | 68.7 | 54.5 | 43.4 | 35.8
0.3 | 1 | 159.6 | 119.8 | 93.1 | 74.1 | 59.5 | 42.2
0.3 | 10 | 196.6 | 156 | 124.6 | 97.8 | 71 | 49.9
0.5 | 0.001 | 72.2 | 47.2 | 32.8 | 23.9 | 17.7 | 14.4
0.5 | 0.01 | 95.7 | 65.4 | 46.3 | 34.6 | 26.5 | 21
0.5 | 0.1 | 116.5 | 86.6 | 66.5 | 52.3 | 42.6 | 35
0.5 | 1 | 157.8 | 119.8 | 94 | 75.9 | 62.1 | 52.6
0.5 | 10 | 187.8 | 154.4 | 124.6 | 100 | 75.7 | 53.5
0.7 | 0.001 | 69.4 | 45 | 31.9 | 23.3 | 17.7 | 13.9
0.7 | 0.01 | 94.4 | 65.4 | 46.3 | 34.6 | 26.5 | 21
0.7 | 0.1 | 111.2 | 82.1 | 63.5 | 50 | 41.1 | 34.3
0.7 | 1 | 153.4 | 116.4 | 93.1 | 75.9 | 62.1 | 53
0.7 | 10 | 182.7 | 151.8 | 124.6 | 100 | 77.2 | 56.6