## Sheet1
Strain | Strain rate (s^-1) | 300 | 350 | 400 | 450 | 500
0.1 | 0.001 | 52.6 | 38.7 | 30.6 | 18.2 | 2.9
0.1 | 0.01 | 70.7 | 55.5 | 43.4 | 32.8 | 16.8
0.1 | 0.1 | 100.8 | 76.1 | 60.4 | 44.7 | 23.1
0.1 | 1 | 131.8 | 107.7 | 88.2 | 70.3 | 42.8
0.1 | 10 | 143.3 | 129.9 | 119.5 | 105 | 83.2
0.2 | 0.001 | 48 | 38.6 | 29.6 | 17.5 | 2.5
0.2 | 0.01 | 69.8 | 53.9 | 42.4 | 32.8 | 14.6
0.2 | 0.1 | 101.2 | 75.6 | 58.5 | 44.5 | 22.5
0.2 | 1 | 133.2 | 107.2 | 86 | 69 | 41.2
0.2 | 10 | 147.7 | 131.1 | 116 | 101.1 | 79.3
0.3 | 0.001 | 47.8 | 37.8 | 28.7 | 17.5 | 2.7
0.3 | 0.01 | 67.6 | 52.1 | 41.4 | 31.7 | 11.9
0.3 | 0.1 | 98.5 | 74.1 | 57 | 43.9 | 21.8
0.3 | 1 | 129.5 | 104.3 | 84 | 67.4 | 40.4
0.3 | 10 | 146.5 | 129.2 | 115 | 100.3 | 73.7
0.4 | 0.001 | 47.2 | 36.6 | 27.9 | 17.5 | 2.8
0.4 | 0.01 | 66.6 | 51.3 | 40 | 29.9 | 10.5
0.4 | 0.1 | 96.3 | 73.1 | 55.3 | 42.9 | 21.1
0.4 | 1 | 124.6 | 101 | 82.2 | 67.2 | 39.1
0.4 | 10 | 144.6 | 124.7 | 110.7 | 96.3 | 65.7
0.5 | 0.001 | 47.1 | 36.4 | 27.4 | 17.3 | 2.5
0.5 | 0.01 | 67 | 50.8 | 39 | 28.3 | 9.9
0.5 | 0.1 | 95.1 | 72.2 | 54.3 | 41.8 | 20.4
0.5 | 1 | 119.8 | 98.4 | 80.9 | 65.9 | 37.6
0.5 | 10 | 138.3 | 120.9 | 108.5 | 95.2 | 58.9