## Sheet1
Strain | Strain Rate | 300 | 350 | 400 | 450 | 500
0.1 | 0.001 | 86.8 | 62.9 | 41.1 | 25.5 | 7.9
0.1 | 0.01 | 114.3 | 78.3 | 56.6 | 37.6 | 16.6
0.1 | 0.1 | 149.7 | 97.9 | 76.9 | 56.4 | 28.9
0.1 | 1 | 207.5 | 145 | 107.2 | 82.1 | 53.7
0.1 | 10 | 208.4 | 167.8 | 140.3 | 117.2 | 88.7
0.2 | 0.001 | 86.6 | 60.8 | 39.3 | 25.1 | 7.8
0.2 | 0.01 | 114 | 78.3 | 55.7 | 37.3 | 15.6
0.2 | 0.1 | 149.7 | 97.3 | 75.5 | 55.2 | 27.3
0.2 | 1 | 215.8 | 146.3 | 105.5 | 80.5 | 50.6
0.2 | 10 | 215.5 | 171.3 | 140.6 | 115.8 | 86.1
0.3 | 0.001 | 85.5 | 59.1 | 37.8 | 24.5 | 7.5
0.3 | 0.01 | 113.1 | 76.9 | 54.3 | 36.1 | 14.7
0.3 | 0.1 | 149 | 96 | 74.4 | 54 | 25.8
0.3 | 1 | 214.7 | 144.5 | 103.6 | 78.8 | 47.7
0.3 | 10 | 217 | 168.2 | 137.2 | 111 | 80.1
0.4 | 0.001 | 84.9 | 58 | 36.9 | 23 | 7.2
0.4 | 0.01 | 111.6 | 76.1 | 53.3 | 34.9 | 13.8
0.4 | 0.1 | 147.5 | 95.1 | 72.6 | 52.3 | 24.2
0.4 | 1 | 213 | 142.6 | 101.2 | 76.3 | 44.1
0.4 | 10 | 214.3 | 163.6 | 133.8 | 109.4 | 75.2
0.5 | 0.001 | 84.9 | 57.6 | 36.6 | 22.1 | 7.1
0.5 | 0.01 | 110 | 75.1 | 51.9 | 33.8 | 13.1
0.5 | 0.1 | 146.5 | 94.4 | 71.5 | 51.2 | 22.7
0.5 | 1 | 208 | 140.2 | 98.9 | 75 | 40.9
0.5 | 10 | 209.2 | 160.9 | 129.4 | 105.2 | 69.6